## bcc Fe
# r/rref | MW_int x (μB) | MW_int y (μB) | MW_int z (μB) | B x (eV/μB) | B y (eV/μB) | B z (eV/μB) | toqrue x (eV) | toqrue y (eV) | toqrue z (eV) | energy sigma->0 (eV) | ΔE (meV/atom) | torque y difference (meV)
0.2 | 0.0022253 | -1.13e-05 | 0.0497204 | 0 | -0.00065653 | 2.4869 | 4.540964212e-06 | -0.00553409857 | -1.460976209e-06 | -131.95554 | -15.40375 | 170.9369
0.3 | 0.1572155 | 0 | 0.0217861 | 0 | 5.2682e-08 | 1.0894 | -1.147735e-09 | -0.1712705657 | 8.282426971e-09 | -131.73051 | -1.339375 | 5.200406788
0.4 | 0.3320367 | 0 | 0.0105989 | 0 | 6.8989e-10 | 0.53021 | -7.312075121e-12 | -0.1760492 | 2.290688e-10 | -131.70859 | 0.030625 | 0.4217938
0.5 | 0.5400832 | 0 | 0.0065434 | 0 | 2.0314e-09 | 0.32725 | -1.329226276e-11 | -0.1767422272 | 1.097125e-09 | -131.70461 | 0.279375 | -0.2712547
0.6 | 0.7562605 | 0 | 0.0046828 | 0 | 1.8595e-07 | 0.23299 | -8.7076666e-10 | -0.1762011 | 1.406266e-07 | -131.7039 | 0.32375 | 0.2698386
0.7 | 0.9568238 | 0 | 0.0036967 | 0 | -4.6648e-07 | 0.18483 | 1.724436616e-09 | -0.1768497 | -4.463392e-07 | -131.70433 | 0.296875 | -0.3787705
0.8 | 1.1267554 | 0 | 0.0031229 | 0 | 1.2055e-07 | 0.15622 | -3.76465595e-10 | -0.1760217 | 1.358304e-07 | -131.70534 | 0.23375 | 0.4492439
0.85 | 1.2012815 | 0 | 0.0029392 | 0 | 9.9046e-08 | 0.14695 | -2.911160032e-10 | -0.1765283 | 1.189821e-07 | -131.70609 | 0.186875 | -0.05734394
0.9 | 1.2685334 | 0 | 0.0027844 | 0 | -1.8366e-06 | 0.13925 | 5.11382904e-09 | -0.1766433 | -2.329788e-06 | -131.707 | 0.13 | -0.1723035
0.95 | 1.3295482 | 1e-07 | 0.0026565 | 0 | -7.0536e-06 | 0.13279 | 3.20168884e-08 | -0.1765507 | -9.378101e-06 | -131.70798 | 0.06875 | -0.07973299
1 | 1.3847377 | -1e-07 | 0.0025417 | 0 | -2.3542e-06 | 0.12744 | -6.76032986e-09 | -0.176471 | -3.259949e-06 | -131.70908 | 0 | 0

## fcc Ni
# r/r0 | MW_int x (μB) | MW_int y (μB) | MW_int z (μB) | B x (eV/μB) | B y (eV/μB) | B z (eV/μB) | toqrue x (eV) | toqrue y (eV) | toqrue z (eV) | energy sigma->0 (eV) | ΔE (meV/atom)
0.2
0.3 | [6 empty] | 0 | 0 | 0 |  | 0
0.4 | [6 empty] | 0 | 0 | 0 |  | 0
0.5 | [6 empty] | 0 | 0 | 0 |  | 0
0.6 | [6 empty] | 0 | 0 | 0 |  | 0
0.7 | 0.007174436 | 0.000134919 | -0.00217586 | 0 | 0.013503 | -0.43938 | -2.990007264e-05 | 0.003152304 | 9.687641e-05 |  | 0
0.8 | 0.013364689 | -0.000166499 | 0.002124448 | 0 | -0.0015579 | 0.38439 | -6.069087e-05 | -0.005137253 | -2.082085e-05 |  | 0
0.85 | 0.01094713 | 0.001186108 | 0.002528997 | 0 | 0.023761 | -9.9758 | -0.01189247 | 0.1092064 | 0.0002601148
0.9 | 0.012077406 | 0.000183274 | -0.001704315 | 0 | 0.0018698 | -0.34549 | -6.013261e-05 | 0.004172623 | 2.258233e-05 |  | 0
0.95 | 0.010221014 | -5.7598e-05 | -0.001780891 | 0 | -0.0026614 | -0.34095 | 1.489837e-05 | 0.003484855 | -2.720221e-05
1 | -0.014089466 | -0.000231117 | -0.001687922 | 0 | -0.0027071 | -0.32821 | 7.128554e-05 | -0.004624304 | 3.814159e-05 |  | 0

## fcc Ni 45 degree
# r/r0 | MW_int x (μB) | MW_int y (μB) | MW_int z (μB) | ¦m¦ (μB) | B x (eV/μB) | B y (eV/μB) | B z (eV/μB) | toqrue x (eV) | toqrue y (eV) | toqrue z (eV) | energy sigma->0 (eV) | ΔE (meV/atom)
0.2
0.3 | 0.047959476 | -2.6278e-05 | 0.051871181 | 0.07064511 | -1.5899 | -0.02799 | 1.5899 | 0.001410095 | -0.1587208 | -0.001384165 |  | 0
0.4 | 0.098826314 | 1.0463e-05 | 0.100789821 | 0.1411568 | -0.78624 | 0.0079425 | 0.78624 | -0.0007922967 | -0.1569462 | 0.0007931544 |  | 0
0.5 | 0.157477836 | 3.5e-08 | 0.15873884 | 0.2236007 | -0.50482 | 1.7874e-05 | 0.50482 | -2.819629e-06 | -0.1596325 | 2.832428e-06 |  | 0
0.6 | 0.214757471 | -6.384e-06 | 0.215665848 | 0.3043559 | -0.36419 | 0.00016016 | 0.36419 | -3.686603e-05 | -0.1567559 | 3.207057e-05 |  | 0
0.7 | 0.267715847 | 7.331e-06 | 0.268473756 | 0.3791437 | -0.30329 | 0.0059761 | 0.30329 | -0.001602203 | -0.1626209 | 0.00160212 |  | 0
0.8 |  |  |  | 0 |  |  |  | 0 | 0 | 0 |  | 0
0.85 |  |  |  | 0 |  |  |  | 0 | 0 | 0
0.9 |  |  |  | 0 |  |  |  | 0 | 0 | 0 |  | 0
0.95 |  |  |  | 0 |  |  |  | 0 | 0 | 0
1 |  |  |  | 0 |  |  |  | 0 | 0 | 0 |  | 0